## ENG_PN-BETA-02_BU02_Front
|  | Max Stepheight | Min Stepheight | Mean Stepheight | Radius | Dimple | Bump
Unit 7 | Pad 1 | 16.87987 | 16.34706 | 16.63753 | 42.10935 | 0.05047 | 1.81141
Unit 8 |  | 16.88629 | 16.68149 | 16.70056 | 42.59152 | 0.05048 | 1.81595
Unit 9 |  | 17.14952 | 16.70287 | 16.97643 | 42.66902 | 0.05066 | 1.81637
Unit 4 |  | 16.97514 | 16.33286 | 16.74683 | 42.76158 | 0.05042 | 1.7828
Unit 5 |  | 16.8449 | 16.47513 | 16.67282 | 42.11551 | 0.04968 | 1.83833
Unit 6 |  | 17.16836 | 16.55041 | 16.8655 | 42.75515 | 0.05083 | 1.83075
Unit 1 |  | 16.89402 | 16.62552 | 16.68184 | 42.68593 | 0.05101 | 1.85715
Unit 2 |  | 16.84824 | 16.53241 | 16.80404 | 42.55913 | 0.05068 | 1.81507
Unit 3 |  | 16.5995 | 16.29496 | 16.48396 | 42.85691 | 0.04988 | 1.85815
|  | Max Stepheight | Min Stepheight | Mean Stepheight | Radius | Dimple | Bump
Unit 7 | Pad 2 | 17.04461 | 16.37947 | 16.54858 | 43.29922 | 0.05025 | 1.80016
Unit 8 |  | 17.00202 | 16.33127 | 16.6445 | 42.22084 | 0.05138 | 1.80109
Unit 9 |  | 16.9084 | 16.325 | 16.7872 | 42.47311 | 0.04986 | 1.77156
Unit 4 |  | 16.80137 | 16.61689 | 16.68554 | 42.09641 | 0.05038 | 1.88028
Unit 5 |  | 16.7083 | 16.30962 | 16.64463 | 44.09358 | 0.05089 | 1.84878
Unit 6 |  | 16.85596 | 16.57131 | 16.76978 | 43.4371 | 0.0508 | 1.84749
Unit 1 |  | 17.0812 | 16.83632 | 16.85785 | 42.15707 | 0.0509 | 1.77759
Unit 2 |  | 16.79254 | 16.48243 | 16.60388 | 42.14246 | 0.05007 | 1.83419
Unit 3 |  | 16.72163 | 16.14143 | 16.62604 | 41.69307 | 0.05124 | 1.81883
|  | Max Stepheight | Min Stepheight | Mean Stepheight | Radius
Unit 7 | SR Pad 1 | 15.89728 | 15.75033 | 15.86175 | 250.70788
Unit 8 |  | 15.75617 | 15.36633 | 15.53181 | 253.67595
Unit 9 |  | 15.71672 | 15.53683 | 15.5547 | 253.26104
Unit 4 |  | 15.85684 | 15.56297 | 15.62905 | 253.84554
Unit 5 |  | 15.72253 | 15.57008 | 15.69924 | 249.67069
Unit 6 |  | 15.93318 | 15.41905 | 15.70937 | 251.08531
Unit 1 |  | 15.84139 | 15.61917 | 15.80385 | 256.0587
Unit 2 |  | 15.67291 | 15.26592 | 15.60706 | 255.6743
Unit 3 |  | 15.87768 | 15.32331 | 15.65702 | 253.40886
|  | Max Stepheight | Min Stepheight | Mean Stepheight | Width | Space
Unit 7 | Trace 1 | 16.58929 | 16.03833 | 16.16077 | 21.5463 | 34.17985
Unit 8 |  | 16.68728 | 16.12967 | 16.4113 | 21.94294 | 35.09243
Unit 9 |  | 16.82441 | 15.78882 | 16.10779 | 22.11484 | 34.88249
Unit 4 |  | 16.68408 | 16.10314 | 16.39533 | 21.88927 | 34.71357
Unit 5 |  | 16.77061 | 16.10876 | 16.2059 | 21.2772 | 34.87574
Unit 6 |  | 16.72243 | 16.00394 | 16.28072 | 21.44254 | 33.74561
Unit 1 |  | 16.86727 | 15.82103 | 16.34954 | 21.82987 | 34.50091
Unit 2 |  | 16.52305 | 15.95753 | 16.3248 | 22.13031 | 34.31946
Unit 3 |  | 16.91355 | 16.15853 | 16.24576 | 21.37705 | 33.93467
|  | Max Stepheight | Min Stepheight | Mean Stepheight | Width | Space
Unit 7 | Trace 2 | 16.78935 | 16.27197 | 16.36855 | 21.80353 | 34.15846
Unit 8 |  | 16.66831 | 16.04198 | 16.49406 | 21.69697 | 32.80046
Unit 9 |  | 16.55818 | 15.6122 | 16.46982 | 21.60689 | 34.48691
Unit 4 |  | 16.81942 | 16.01521 | 16.0507 | 21.64691 | 34.40782
Unit 5 |  | 16.82513 | 15.99096 | 16.26301 | 21.64176 | 34.20623
Unit 6 |  | 16.54933 | 15.92356 | 16.23848 | 21.96336 | 34.10533
Unit 1 |  | 16.6574 | 15.85135 | 16.62454 | 21.88705 | 34.7335
Unit 2 |  | 17.08214 | 15.54701 | 16.08353 | 21.71423 | 34.04805
Unit 3 |  | 16.70886 | 16.0337 | 16.39895 | 21.61137 | 33.68046
|  | Dimple | Bump
Unit 7 | via 1 | 0.61213 | 1.1189
Unit 8 |  | 0.60158 | 1.14635
Unit 9 |  | 0.61075 | 1.10875
Unit 4 |  | 0.6075 | 1.11702
Unit 5 |  | 0.60465 | 1.11222
Unit 6 |  | 0.60726 | 1.11161
Unit 1 |  | 0.61305 | 1.10867
Unit 2 |  | 0.59784 | 1.11554
Unit 3 |  | 0.62712 | 1.1078
|  | Dimple | Bump
Unit 7 | via 2 | 0.5924 | 1.11538
Unit 8 |  | 0.59824 | 1.11207
Unit 9 |  | 0.61374 | 1.11067
Unit 4 |  | 0.6067 | 1.13789
Unit 5 |  | 0.6095 | 1.10668
Unit 6 |  | 0.61346 | 1.08521
Unit 1 |  | 0.60862 | 1.13026
Unit 2 |  | 0.61589 | 1.10518
Unit 3 |  | 0.60906 | 1.08272
|  | Rz max | Rz mean | Rz min | Rz max | Ra mean | Ra Std dev | Ra min | Ra max
Unit 7 | roughness | 0.75212 | 0.07978 | 0.6066 | 0.9592 | 0.10988 | 0.00764 | 0.09343 | 0.12412
Unit 8 |  | 0.73702 | 0.07906 | 0.60985 | 0.95556 | 0.10996 | 0.00761 | 0.09171 | 0.12764
Unit 9 |  | 0.76871 | 0.07991 | 0.60629 | 0.97668 | 0.10887 | 0.00755 | 0.09366 | 0.12514
Unit 4 |  | 0.74327 | 0.08172 | 0.59667 | 0.97171 | 0.10759 | 0.00759 | 0.09243 | 0.12692
Unit 5 |  | 0.73886 | 0.08065 | 0.59894 | 0.96757 | 0.10902 | 0.00754 | 0.09382 | 0.12802
Unit 6 |  | 0.74818 | 0.08256 | 0.59616 | 0.9445 | 0.11029 | 0.00758 | 0.09225 | 0.12796
Unit 1 |  | 0.74853 | 0.08075 | 0.60749 | 0.97929 | 0.10796 | 0.00767 | 0.09251 | 0.12709
Unit 2 |  | 0.75241 | 0.08123 | 0.60141 | 0.96595 | 0.1083 | 0.00755 | 0.09197 | 0.1274
Unit 3 |  | 0.74555 | 0.08129 | 0.6047 | 0.9543 | 0.10916 | 0.00768 | 0.09272 | 0.126