## ENG_PN-BETA-02_BU02_Back
|  | Max Stepheight | Min Stepheight | Mean Stepheight | Radius
Unit 7 | Pad 1 | 16.89933 | 16.56618 | 16.87048 | 41.61343 | 0.04997 | 1.83029
Unit 8 |  | 16.74038 | 16.37873 | 16.49861 | 42.20293 | 0.04994 | 1.83654
Unit 9 |  | 16.74852 | 16.58403 | 16.71663 | 41.79508 | 0.04934 | 1.8257
Unit 4 |  | 16.84539 | 16.57036 | 16.79254 | 43.008 | 0.05139 | 1.83928
Unit 5 |  | 16.89895 | 16.15615 | 16.61939 | 43.37242 | 0.05138 | 1.8264
Unit 6 |  | 16.64748 | 16.2573 | 16.57606 | 43.03319 | 0.05009 | 1.81534
Unit 1 |  | 16.80468 | 16.33656 | 16.33984 | 42.14481 | 0.05042 | 1.78064
Unit 2 |  | 16.79007 | 16.59914 | 16.77004 | 42.69451 | 0.0497 | 1.83961
Unit 3 |  | 17.06748 | 16.3028 | 17.04084 | 42.04481 | 0.05012 | 1.83518
|  | Dimple | Bump
Unit 7 | via 1 | 0.60569 | 1.13199
Unit 8 |  | 0.60844 | 1.12107
Unit 9 |  | 0.60399 | 1.11276
Unit 4 |  | 0.59874 | 1.12076
Unit 5 |  | 0.60599 | 1.09677
Unit 6 |  | 0.60683 | 1.10303
Unit 1 |  | 0.60605 | 1.10845
Unit 2 |  | 0.60774 | 1.10828
Unit 3 |  | 0.61121 | 1.14297