## ENG_PN-BETA-02_BU02_Front
|  | Max Stepheight | Min Stepheight | Mean Stepheight | Radius | Dimple | Bump
Unit 7 | Pad 1 | 16.86421 | 16.57367 | 16.74652 | 43.27894 | 0.05104 | 1.80865
Unit 8 |  | 16.8168 | 16.30008 | 16.67615 | 42.4497 | 0.05068 | 1.80656
Unit 9 |  | 16.81889 | 16.45521 | 16.74542 | 42.38824 | 0.05048 | 1.82525
Unit 4 |  | 17.17154 | 16.57535 | 16.8419 | 42.47266 | 0.05038 | 1.82424
Unit 5 |  | 16.94068 | 16.4601 | 16.72229 | 42.21859 | 0.05071 | 1.82799
Unit 6 |  | 17.00354 | 16.47442 | 16.65858 | 41.87983 | 0.04986 | 1.81512
Unit 1 |  | 16.8121 | 16.64619 | 16.78307 | 41.91227 | 0.05115 | 1.79472
Unit 2 |  | 17.06056 | 16.39119 | 16.78787 | 42.86583 | 0.05001 | 1.78404
Unit 3 |  | 16.98542 | 16.5659 | 16.9152 | 42.75684 | 0.05032 | 1.8305
|  | Max Stepheight | Min Stepheight | Mean Stepheight | Radius | Dimple | Bump
Unit 7 | Pad 1 | 16.64934 | 16.23366 | 16.50342 | 42.98624 | 0.05026 | 1.83288
Unit 8 |  | 16.81925 | 16.52819 | 16.618 | 42.87765 | 0.05094 | 1.79217
Unit 9 |  | 17.18042 | 16.52768 | 16.74717 | 42.15249 | 0.05022 | 1.79205
Unit 4 |  | 16.67121 | 16.54127 | 16.63596 | 42.28218 | 0.0503 | 1.82869
Unit 5 |  | 16.93735 | 16.61232 | 16.93613 | 42.1646 | 0.05084 | 1.83206
Unit 6 |  | 16.92154 | 16.46554 | 16.76348 | 42.92395 | 0.05151 | 1.83488
Unit 1 |  | 16.84242 | 16.60664 | 16.61289 | 42.5685 | 0.05035 | 1.81746
Unit 2 |  | 17.25041 | 16.74644 | 17.24922 | 41.94556 | 0.05047 | 1.83329
Unit 3 |  | 17.24666 | 16.40144 | 16.96855 | 42.58663 | 0.05033 | 1.81981
|  | Dimple | Bump
Unit 7 | via 1 | 0.61537 | 1.13735
Unit 8 |  | 0.60949 | 1.12958
Unit 9 |  | 0.60626 | 1.09129
Unit 4 |  | 0.60601 | 1.09112
Unit 5 |  | 0.61724 | 1.10742
Unit 6 |  | 0.60915 | 1.11531
Unit 1 |  | 0.59786 | 1.10735
Unit 2 |  | 0.61273 | 1.11459
Unit 3 |  | 0.60177 | 1.11879
|  | Rz max | Rz mean | Rz min | Rz max | Ra mean | Ra Std dev | Ra min | Ra max
Unit 7 | roughness | 0.75284 | 0.08128 | 0.60882 | 0.94981 | 0.10994 | 0.00759 | 0.09247 | 0.12738
Unit 8 |  | 0.744 | 0.08045 | 0.60213 | 0.94693 | 0.10914 | 0.00769 | 0.09215 | 0.12572
Unit 9 |  | 0.73922 | 0.0831 | 0.61159 | 0.95746 | 0.10974 | 0.00775 | 0.09272 | 0.1272
Unit 4 |  | 0.7415 | 0.08038 | 0.6045 | 0.94624 | 0.10713 | 0.00752 | 0.09275 | 0.12663
Unit 5 |  | 0.74169 | 0.08099 | 0.60236 | 0.95943 | 0.10914 | 0.00764 | 0.09392 | 0.12525
Unit 6 |  | 0.74894 | 0.08215 | 0.60778 | 0.98209 | 0.10953 | 0.00755 | 0.09442 | 0.12714
Unit 1 |  | 0.76103 | 0.08114 | 0.61046 | 0.96952 | 0.1103 | 0.00753 | 0.0932 | 0.12631
Unit 2 |  | 0.7608 | 0.08145 | 0.60114 | 0.93424 | 0.10889 | 0.00739 | 0.09271 | 0.12599
Unit 3 |  | 0.74773 | 0.08038 | 0.60496 | 0.97371 | 0.11016 | 0.00763 | 0.09208 | 0.12629