## ENG_PN-BETA-02_BU02_Front
Measured by operator 7 on tool HRM-2
|  | Max Stepheight | Min Stepheight | Mean Stepheight | Radius | Dimple | Bump
Unit 7 | Pad 1 | 16.95525 | 16.68681 | 16.78909 | 41.98369 | 0.05119 | 1.84242
Unit 8 |  | 16.89198 | 16.52004 | 16.70947 | 43.24051 | 0.05 | 1.82151
Unit 9 |  | 17.18233 | 16.10943 | 16.72213 | 42.72743 | 0.05197 | 1.84762
Unit 4 |  | 17.02441 | 16.62737 | 16.69626 | 42.04861 | 0.05059 | 1.77607
Unit 5 |  | 16.83083 | 16.60372 | 16.79287 | 42.64002 | 0.05051 | 1.83555
Unit 6 |  | 16.57707 | 16.40452 | 16.54202 | 42.41163 | 0.04929 | 1.80203
Unit 1 |  | 17.06374 | 16.49361 | 16.68389 | 43.64833 | 0.0507 | 1.77706
Unit 2 |  | 16.96972 | 16.30056 | 16.7993 | 42.33821 | 0.05065 | 1.82159
Unit 3 |  | 16.76036 | 16.5767 | 16.75772 | 43.2291 | 0.05001 | 1.83717
|  | Dimple | Bump
Unit 7 | via 1 | 0.59977 | 1.12908
Unit 8 |  | 0.60987 | 1.13913
Unit 9 |  | 0.61163 | 1.08988
Unit 4 |  | 0.60831 | 1.10261
Unit 5 |  | 0.59411 | 1.10395
Unit 6 |  | 0.60738 | 1.11769
Unit 1 |  | 0.60864 | 1.10419
Unit 2 |  | 0.60416 | 1.12427
Unit 3 |  | 0.60585 | 1.1178
|  | Rz max | Rz mean | Rz min | Rz max | Ra mean | Ra Std dev | Ra min | Ra max
Unit 7 | roughness | 0.75604 | 0.08222 | 0.62865 | 0.95445 | 0.10691 | 0.00746 | 0.09359 | 0.12408
Unit 8 |  | 0.74354 | 0.08184 | 0.60867 | 0.96834 | 0.1081 | 0.00738 | 0.0937 | 0.1293
Unit 9 |  | 0.75576 | 0.08054 | 0.61516 | 0.95749 | 0.11145 | 0.00753 | 0.09134 | 0.12382
Unit 4 |  | 0.73982 | 0.08138 | 0.59437 | 0.95581 | 0.10788 | 0.00768 | 0.09455 | 0.12489
Unit 5 |  | 0.76656 | 0.08088 | 0.61384 | 0.96625 | 0.10966 | 0.00744 | 0.09022 | 0.12734
Unit 6 |  | 0.7491 | 0.08023 | 0.60815 | 0.96724 | 0.11026 | 0.00765 | 0.09156 | 0.12362
Unit 1 |  | 0.75902 | 0.08015 | 0.60829 | 0.94646 | 0.1093 | 0.00736 | 0.093 | 0.12526
Unit 2 |  | 0.75697 | 0.08119 | 0.60449 | 0.94486 | 0.10818 | 0.00764 | 0.0927 | 0.12649
Unit 3 |  | 0.7451 | 0.08084 | 0.61385 | 0.97628 | 0.10857 | 0.00766 | 0.09184 | 0.12634