## ENG_PN-BETA-02_BU03_Back
|  | Max Stepheight | Min Stepheight | Mean Stepheight | Radius | Dimple | Bump
Unit 7 | Pad 1 | 17.15615 | 16.57376 | 16.84248 |  | 0.05062 | 1.84428
Unit 8 |  | 17.13212 | 16.76832 | 16.82724 | 42.9264 | 0 | 1.82519
Unit 9 |  | n/a | 16.74855 | 16.86183 | 42.56838 | 0.05166 | 1.84593
Unit 4 |  | 12,5 | 16.49643 | 16.72564 | 42.32915 | 0.05133 | 1.85696
Unit 5 |  | 17.07169 | 16.7468 | 16.80215 | 43.58495 | 0.05057 | #DIV/0!
Unit 6 |  | 16.80573 | 16.61515 | 16.48 | 42.26171 | 0.05122 | 1.86547
Unit 1 |  | 16.76454 | 16.42205 | 16.60929 | 42.27759 | 0.05067 | 1.85687
Unit 2 |  | 17.0223 | 16.61211 | 17.01935 | 42.97039 | 0.051 | 1.85374
Unit 3 |  | 17.16318 | 16.4237 | 16.66152 | 42.45924 | 0.05049 | 1.80314
|  | Dimple | Bump
Unit 7 | via 1 | 0 | 1.13944
Unit 8 |  | 0 | 1.10316
Unit 9 |  | 0 | 1.09549
Unit 4 |  | 0 | 1.11092
Unit 5 |  | 0 | 1.10603
Unit 6 |  | 0 | 1.14664
Unit 1 |  | 0 | 1.11768
Unit 2 |  | 0 | 1.10016
Unit 3 |  | 0 | 1.12053