## ENG_PN-BETA-02_BU03_Front
|  | Distance 1 | Distance 2 | Angle | Area
Unit 7 | Fiducial 1 | 123.26197 | 87.50833 | 93.02227 | 524.2221
Unit 8 |  | 120.72677 | 86.93565 | 92.91169 | 518.95482
Unit 9 |  | 124.29472 | 84.44198 | 92.07782 | 528.3812
Unit 4 |  | 121.93143 | 87.20127 | 91.41799 | 510.42451
Unit 5 |  | 120.77788 | 87.12398 | 93.1708 | 514.72343
Unit 6 |  | 126.16947 | 87.39504 | 90.43751 | 518.78188
Unit 1 |  | 120.27619 | 86.97383 | 91.19756 | 527.73506
Unit 2 |  | 121.82408 | 86.28194 | 91.57888 | 515.2287
Unit 3 |  | 121.92832 | 86.35143 | 91.55066 | 517.35839
|  | Height | Diameter
Unit 7 | Micro Bump 3 | 8.72446 | 24.64469
Unit 8 |  | 8.54614 | 24.32286
Unit 9 |  | 8.56929 | 24.28056
Unit 4 |  | 8.70744 | 24.46286
Unit 5 |  | 8.61502 | 24.28073
Unit 6 |  | 8.60399 | 24.40591
Unit 1 |  | 8.67912 | 24.44386
Unit 2 |  | 8.66359 | 24.83232
Unit 3 |  | 8.66728 | 24.43093
|  | Max Stepheight | Min Stepheight | Mean Stepheight | Radius | Dimple | Bump
Unit 7 | Pad 1 | 16.96506 | 16.58684 | 16.82604 | 42.68747 | 0.05097 | 1.82901
Unit 8 |  | 16.84686 | 16.78286 | 16.81988 | 43.40336 | 0.05023 | 1.83276
Unit 9 |  | 16.87577 | 16.78588 | 16.84272 | 42.73978 | 0.05111 | 1.82872
Unit 4 |  | 17.02685 | 16.71082 | 16.95027 | 42.69861 | 0.05068 | 1.80117
Unit 5 |  | 16.72927 | 16.50382 | 16.59791 | 43.02731 | 0.05079 | 1.85307
Unit 6 |  | 16.86703 | 16.74613 | 16.76019 | 42.31138 | 0.05049 | 1.85261
Unit 1 |  | 16.95267 | 16.68338 | 16.81288 | 43.11523 | 0.05123 | 1.82293
Unit 2 |  | 16.8574 | 16.58506 | 16.85274 | 42.63614 | 0.05136 | 1.85592
Unit 3 |  | 17.00268 | 16.2899 | 16.89068 | 42.89267 | 0.05161 | 1.78842
|  | Rz max | Rz mean | Rz min | Rz max | Ra mean | Ra Std dev | Ra min | Ra max
Unit 7 | roughness | 0.75266 | 0.08267 | 0.61893 | 0.98039 | 0.10617 | 0.00764 | 0.09278 | 0.12731
Unit 8 |  | 0.7601 | 0.0821 | 0.60691 | 0.96206 | 0.11168 | 0.00777 | 0.09367 | 0.13199
Unit 9 |  | 0.74807 | 0.08076 | 0.60754 | 0.96616 | 0.10899 | 0.00759 | 0.09297 | 0.13005
Unit 4 |  | 0.75114 | 0.07957 | 0.60759 | 0.97252 | 0.11339 | 0.00766 | 0.09344 | 0.1247
Unit 5 |  | 0.75372 | 0.08002 | 0.62045 | 0.97693 | 0.10962 | 0.00757 | 0.09421 | 0.12721
Unit 6 |  | 0.75663 | 0.08149 | 0.61266 | 0.97421 | 0.10932 | 0.00759 | 0.09245 | 0.12814
Unit 1 |  | 0.75152 | 0.08086 | 0.6188 | 0.95089 | 0.11149 | 0.00767 | 0.0938 | 0.125
Unit 2 |  | 0.75459 | 0.08177 | 0.62161 | 0.96382 | 0.10888 | 0.00748 | 0.0932 | 0.12647
Unit 3 |  | 0.74389 | 0.08296 | 0.60074 | 0.96068 | 0.11068 | 0.00761 | 0.09332 | 0.12806