## ENG_PN-BETA-02_BU03_Front
|  | Max Stepheight | Min Stepheight | Mean Stepheight | Radius | Dimple | Bump
Unit 7 | Pad 1 | 16.89124 | 17.09444 | 16.9748 | 42.86346 | 0.05153 | 1.84526
Unit 8 |  | 16.82659 | 16.32232 | 16.33461 | 4364.691 | 0.05196 | 1.86164
Unit 9 |  | 16.94273 | 16.6959 | 16.78078 | 42.17622 | 0.05144 | -1.8
Unit 4 |  | 16.77385 | 16.70001 | 16.76573 | 42.12316 | 0.04978 | 1.80699
Unit 5 |  | 17.25794 | 16.64477 | 16.77994 | 42.47729 | 0.0507 | 1.85741
Unit 6 |  | 16.98674 | 16.65671 | 16.71498 | 43.19667 | 0.05135 | 1.80934
Unit 1 |  | 16.97864 | 16.70104 | 16.78927 | 42.91109 | 0.05029 | 1.85351
Unit 2 |  | 16.64125 | 16.57964 | 16.63247 | 42.81385 | 0.04971 | 1.80546
Unit 3 |  | 17.05845 | 16.80923 | 16.82714 | 42.1722 | 0.05109 | 1.84731
|  | Dimple | Bump
Unit 7 | via 1 | 0.59981 | 1.13046
Unit 8 |  | 0.61096 | 1.12984
Unit 9 |  | 0.60369 | 1.10789
Unit 4 |  | 0.61708 | 1.11486
Unit 5 |  | 0.5974 | 1.09428
Unit 6 |  | 0.61023 | 1.13736
Unit 1 |  | 0.61529 | 1.12109
Unit 2 |  | 0.62044 | 1.12832
Unit 3 |  | 0.60724 | 1.12416
|  | Rz max | Rz mean | Rz min | Rz max | Ra mean | Ra Std dev | Ra min | Ra max
Unit 7 | roughness | 0.75887 | 0.08289 | 0.60403 | 0.97708 | 0.11118 | 0.0076 | 0.09376 | 0.1284
Unit 8 |  | 0.7544 | 0.08155 | 0.5999 | 0.9594 | 0.11129 | 0.00762 | 0.09564 | 0.12366
Unit 9 |  | 0.75514 | 0.08117 | 0.608 | 0.9695 | 0.10973 | 0.00761 | 0.09368 | 0.1268
Unit 4 |  | 0.75731 | 0.08042 | 0.6067 | 0.98206 | 0.10704 | 0.00759 | 0.09386 | 0.12595
Unit 5 |  | 0.74845 | 0.0805 | 0.61531 | 0.96462 | 0.10837 | 0.00754 | 0.09361 | 0.12792
Unit 6 |  | 0.75657 | 0.08238 | 0.61072 | 0.96922 | 0.10847 | 0.00776 | 0.09361 | 0.12757
Unit 1 |  | 0.77642 | 0.08086 | 0.61501 | 0.95436 | 0.10793 | 0.00768 | 0.09466 | 0.12889
Unit 2 |  | 0.754 | 0.08153 | 0.60843 | 0.9827 | 0.11101 | 0.00765 | 0.09368 | 0.12943
Unit 3 |  | 0.75287 | 0.08086 | 0.61732 | 0.9446 | 0.11063 | 0.00772 | 0.09224 | 0.1263