## ENG_PN-BETA-02_BU04_Front
Measured by operator 7 on tool HRM-2
|  | Max Stepheight | Min Stepheight | Mean Stepheight | Radius | Dimple | Bump
Unit 7 | Pad 1 | 17.16921 | 16.89608 | 16.94077 | 42.74378 | 0.05103 | 1.84463
Unit 8 |  | 16.86206 | 16.53102 | 16.73465 | 42.6787 | 0.0515 | 1.85011
Unit 9 |  | 17.01949 | 16.8397 | 16.87944 | 42.72166 | 0.0511 | 1.83023
Unit 4 |  | 16.91295 | 16.66286 | 16.90416 | 42.50143 | 0.05104 | 1.87937
Unit 5 |  | 16.88797 | 16.78148 | 16.79173 | 43.43671 | 0.05164 | 1.82771
Unit 6 |  | 17.14699 | 16.94735 | 17.03711 | 43.01782 | 0.05138 | 1.84761
Unit 1 |  | 16.95951 | 16.80919 | 16.9005 | 43.14506 | 0.05036 | 1.81039
Unit 2 |  | 16.88349 | 16.84413 | 16.84774 | 43.64999 | 0.05112 | 1.84134
Unit 3 |  | 17.03633 | 16.85556 | 16.96367 | 43.82948 | 0.05069 | 1.832
|  | Dimple | Bump
Unit 7 | via 1 | 0.61929 | 1.11362
Unit 8 |  | 0.60572 | 1.15559
Unit 9 |  | 0.61832 | 1.11558
Unit 4 |  | 0.61423 | 1.15119
Unit 5 |  | 0.61972 | 1.11229
Unit 6 |  | 0.61416 | 1.11473
Unit 1 |  | 0.62073 | 1.13734
Unit 2 |  | 0.60907 | 1.12473
Unit 3 |  | 0.61069 | 1.11806
|  | Rz max | Rz mean | Rz min | Rz max | Ra mean | Ra Std dev | Ra min | Ra max
Unit 7 | roughness | 0.74488 | 0.08054 | 0.60958 | 0.96348 | 0.11184 | 0.00761 | 0.09399 | 0.12788
Unit 8 |  | 0.76729 | 0.08255 | 0.62553 | 0.96998 | 0.10862 | 0.00772 | 0.0938 | 0.12698
Unit 9 |  | 0.76962 | 0.08471 | 0.60973 | 0.98404 | 0.11204 | 0.00773 | 0.09376 | 0.1287
Unit 4 |  | 0.76623 | 0.08153 | 0.61699 | 0.97571 | 0.11161 | 0.00775 | 0.09405 | 0.12716
Unit 5 |  | 0.75659 | 0.08164 | 0.61265 | 0.97279 | 0.11269 | 0.00774 | 0.09505 | 0.12642
Unit 6 |  | 0.77565 | 0.08089 | 0.60701 | 0.97464 | 0.11256 | 0.00751 | 0.09262 | 0.12598
Unit 1 |  | 0.77128 | 0.08258 | 0.6189 | 0.96018 | 0.10821 | 0.00769 | 0.09472 | 0.12889
Unit 2 |  | 0.73904 | 0.08135 | 0.60908 | 0.96978 | 0.11071 | 0.00776 | 0.09271 | 0.12788
Unit 3 |  | 0.76442 | 0.08049 | 0.61778 | 0.99878 | 0.11094 | 0.00766 | 0.09407 | 0.12773