## ENG_PN-BETA-02_BU04_Front
|  | Distance 1 | Distance 2 | Angle | Area
Unit 7 | Fiducial 1 | 124.20061 | 87.41251 | 90.44069 | 522.70175
Unit 8 |  | 125.91222 | 87.47033 | 89.68624 | 519.58531
Unit 9 |  | 121.79445 | 86.28691 | 93.65494 | 513.97899
Unit 4 |  | 120.85457 | 85.6369 | 94.02124 | 518.87715
Unit 5 |  | 125.14746 | 86.40086 | 90.45757 | 510.52973
Unit 6 |  | 121.53167 | 86.75451 | 93.23715 | 529.63603
Unit 1 |  | 122.1332 | 86.7701 | 91.26804 | 521.15793
Unit 2 |  | 119.94065 | 88.16658 | 91.76085 | 529.35187
Unit 3 |  | 118.78101 | 87.99632 | 92.24096 | 528.95153
|  | Height | Diameter
Unit 7 | Micro Bump 3 | 8.57128 | 24.10872
Unit 8 |  | 8.7582 | 24.69424
Unit 9 |  | 8.87325 | 24.64047
Unit 4 |  | 8.74392 | 24.23112
Unit 5 |  | 8.51143 | 24.63997
Unit 6 |  | 8.62671 | 24.35257
Unit 1 |  | 8.71771 | 24.71051
Unit 2 |  | 8.68134 | 24.43144
Unit 3 |  | 8.92873 | 24.69504
|  | Max Stepheight | Min Stepheight | Mean Stepheight | Radius | Dimple | Bump
Unit 7 | Pad 1 | 16.99002 | 16.77789 | 16.9425 | 42.42446 | 0.05109 | 1.84317
Unit 8 |  | 16.9511 | 16.59517 | 16.76631 | 42.90634 | 0.05046 | 1.83239
Unit 9 |  | 17.11071 | 16.67791 | 16.88779 | 42.71216 | 0.05127 | 1.82678
Unit 4 |  | 17.25286 | 16.58014 | 17.07509 | 43.41261 | 0.05146 | 1.86891
Unit 5 |  | 17.15894 | 16.69526 | 17.06333 | 42.10893 | 0.05061 | 1.87855
Unit 6 |  | 17.12437 | 16.30641 | 17.11184 | 43.55101 | 0.05142 | 1.8609
Unit 1 |  | 17.08055 | 16.87535 | 17.01475 | 43.23153 | 0.05248 | 1.83579
Unit 2 |  | 16.90591 | 16.68012 | 16.86098 | 42.93318 | 0.04988 | 1.84209
Unit 3 |  | 17.00488 | 16.74213 | 16.76202 | 42.23583 | 0.05112 | 1.82953
|  | Rz max | Rz mean | Rz min | Rz max | Ra mean | Ra Std dev | Ra min | Ra max
Unit 7 | roughness | 0.74397 | 0.08117 | 0.59831 | 0.99155 | 0.10852 | 0.00766 | 0.09202 | 0.1277
Unit 8 |  | 0.7452 | 0.08222 | 0.60997 | 0.95486 | 0.11081 | 0.00772 | 0.09423 | 0.12817
Unit 9 |  | 0.75109 | 0.08279 | 0.62541 | 0.98466 | 0.11294 | 0.00767 | 0.09402 | 0.12725
Unit 4 |  | 0.75055 | 0.0835 | 0.61715 | 0.98089 | 0.10929 | 0.00776 | 0.09429 | 0.12557
Unit 5 |  | 0.77931 | 0.082 | 0.60849 | 0.95615 | 0.10934 | 0.00747 | 0.09477 | 0.12934
Unit 6 |  | 0.75828 | 0.0819 | 0.61653 | 0.99427 | 0.10825 | 0.00778 | 0.09409 | 0.12942
Unit 1 |  | 0.77188 | 0.08216 | 0.62486 | 0.9702 | 0.10865 | 0.00774 | 0.09452 | 0.12815
Unit 2 |  | 0.75827 | 0.08106 | 0.61426 | 0.98439 | 0.10911 | 0.00764 | 0.09423 | 0.12895
Unit 3 |  | 0.76518 | 0.08122 | 0.61329 | 0.96871 | 0.10852 | 0.00767 | 0.09263 | 0.12945