## ENG_PN-BETA-02_BU04_Front
|  | Max Stepheight | Min Stepheight | Mean Stepheight | Outer Radius | Inner Radius | Diameter | Dimple | Bump
Unit 7 | Pad 1 | 16.81069 | 16.51913 | 16.76617 | 55.70693 | 43.96188 | 86.06226 | 0.05115 | 1.83658
Unit 8 |  | 16.90987 | 16.68637 | 16.87099 | 55.44006 | 42.95464 | 87.09618 | 0.0509 | 1.83125
Unit 9 |  | 16.79756 | 16.67821 | 16.74055 | 55.85444 | 43.5682 | 85.33028 | 0.05116 | 1.8394
Unit 4 |  | 17.01558 | 16.45345 | 16.72654 | 56.14189 | 43.68159 | 86.98065 | 0.05201 | 1.85866
Unit 5 |  | 17.18872 | 16.63836 | 17.05157 | 56.75396 | 43.01772 | 84.95616 | 0.05053 | 1.8615
Unit 6 |  | 17.24397 | 16.94573 | 16.96644 | 57.06491 | 43.34078 | 85.38153 | 0.05131 | 1.84382
Unit 1 |  | 17.02462 | 16.61277 | 16.88137 | 56.78057 | 42.85872 | 86.08974 | 0.05121 | 1.84725
Unit 2 |  | 17.27166 | 16.6108 | 16.85768 | 56.39399 | 42.80912 | 86.51484 | 0.05071 | 1.84405
Unit 3 |  | 17.29292 | 16.61148 | 16.63038 | 55.61649 | 42.49437 | 85.51975 | 0.05108 | 1.84851
|  | Max Stepheight | Min Stepheight | Mean Stepheight | Outer Radius | Inner Radius | Diameter | Dimple | Bump
Unit 7 | Pad 2 | 16.95238 | 16.92988 | 16.93083 | 56.06963 | 43.21934 | 87.79226 | 0.05169 | 1.86282
Unit 8 |  | 17.15378 | 16.81403 | 16.84343 | 56.73196 | 43.25965 | 85.04268 | 0.05107 | 1.844
Unit 9 |  | 16.93398 | 16.58452 | 16.71626 | 57.17255 | 42.98057 | 86.62164 | 0.04953 | 1.85538
Unit 4 |  | 17.03065 | 16.75128 | 16.85488 | 55.02361 | 43.35942 | 85.94171 | 0.05138 | 1.86018
Unit 5 |  | 16.94111 | 16.52989 | 16.80326 | 56.41406 | 42.99724 | 87.85083 | 0.05199 | 1.8474
Unit 6 |  | 16.93987 | 16.91498 | 16.93108 | 56.87714 | 42.59794 | 86.30992 | 0.05224 | 1.86587
Unit 1 |  | 17.16593 | 16.7801 | 16.86595 | 55.7545 | 42.53696 | 85.94692 | 0.05177 | 1.84466
Unit 2 |  | 16.81442 | 16.78672 | 16.78952 | 56.38032 | 43.02079 | 85.43387 | 0.0513 | 1.80836
Unit 3 |  | 17.06298 | 16.49305 | 17.0431 | 57.30855 | 43.58211 | 85.76291 | 0.05085 | 1.84932
|  | Max Stepheight | Min Stepheight | Mean Stepheight | Width | Space
Unit 7 | Trace 1 | 16.85132 | 16.38307 | 16.65 | 22.12937 | 35.3505
Unit 8 |  | 16.73783 | 16.09012 | 16.45534 | 22.37799 | 34.74405
Unit 9 |  | 16.91238 | 16.32738 | 16.76701 | 21.88827 | 35.24067
Unit 4 |  | 16.67452 | 16.35541 | 16.67113 | 22.20666 | 35.34378
Unit 5 |  | 17.09513 | 16.51475 | 16.57253 | 21.79816 | 34.27055
Unit 6 |  | 17.0272 | 15.99132 | 16.80027 | 22.15331 | 34.47198
Unit 1 |  | 16.92222 | 16.24636 | 16.39128 | 22.00612 | 34.51145
Unit 2 |  | 17.04951 | 16.42284 | 16.77 | 21.81493 | 34.33811
Unit 3 |  | 16.95979 | 16.24037 | 16.53404 | 21.63023 | 34.32982
|  | Rz max | Rz mean | Rz min | Rz max | Ra mean | Ra Std dev | Ra min | Ra max
Unit 7 | roughness | 0.76034 | 0.08262 | 0.61542 | 0.96432 | 0.11012 | 0.00781 | 0.09551 | 0.12811
Unit 8 |  | 0.75204 | 0.08207 | 0.62572 | 0.97617 | 0.1086 | 0.00751 | 0.09319 | 0.12581
Unit 9 |  | 0.74952 | 0.08213 | 0.61813 | 0.96968 | 0.11157 | 0.00769 | 0.09427 | 0.13161
Unit 4 |  | 0.75372 | 0.0826 | 0.61025 | 0.97397 | 0.10984 | 0.00765 | 0.09302 | 0.12894
Unit 5 |  | 0.77882 | 0.08051 | 0.62478 | 0.99056 | 0.10858 | 0.0076 | 0.09381 | 0.12814
Unit 6 |  | 0.74395 | 0.08106 | 0.59946 | 0.98031 | 0.11175 | 0.00766 | 0.09592 | 0.12471
Unit 1 |  | 0.76827 | 0.08046 | 0.62443 | 0.96231 | 0.11195 | 0.00755 | 0.0956 | 0.12867
Unit 2 |  | 0.76377 | 0.08182 | 0.61116 | 0.97428 | 0.11132 | 0.00762 | 0.09456 | 0.12851
Unit 3 |  | 0.74262 | 0.08369 | 0.6362 | 1.00003 | 0.11112 | 0.00762 | 0.09244 | 0.12808