## ENG_PN-BETA-02_BU04_Back
|  | Max Stepheight | Min Stepheight | Mean Stepheight | Radius | Dimple | Bump
Unit 1 | Pad 1 | 16.97666 | 16.73398 | 16.78519 | 41.56233 | 0.05218 | 1.85558
Unit 2 |  | 16.97825 | 16.72878 | 16.96718 | 42.15594 | 0.05146 | 1.81262
Unit 3 |  | 16.94219 | 16.76057 | 16.80451 | 41.88018 | 0.05105 | 1.84393
Unit 4 |  | 17.17993 | 16.56943 | 16.6943 | 43.4188 | 0.0511 | 1.78319
Unit 5 |  | 16.96354 | 16.61799 | 16.69886 | 44.25295 | 0.0515 | 1.88788
Unit 6 |  | 17.02908 | 16.5172 | 16.92663 | 43.45821 | 0.05061 | 1.83905
Unit 7 |  | 17.4184 | 16.89742 | 17.32537 | 42.496 | 0.05094 | 1.83998
Unit 8 |  | 17.08775 | 16.63553 | 16.85663 | 43.40683 | 0.05055 | 1.81856
Unit 9 |  | 16.97943 | 16.64363 | 16.84225 | 42.88333 | 0.05143 | 1.86149
Unit 10 |  | 17.22896 | 16.6469 | 16.89475 | 43.60101 | 0.0513 | 1.86099
Unit 11 |  | 17.03509 | 16.74794 | 17.0327 | 43.03093 | 0.05135 | 1.85392
Unit 12 |  | 17.08297 | 16.83152 | 16.96372 | 42.56218 | 0.04952 | 1.83796
Unit 13 |  | 17.034 | 16.76848 | 16.94132 | 43.41503 | 0.0504 | 1.87295
Unit 14 |  | 17.24508 | 16.82458 | 17.07386 | 43.07538 | 0.05128 | 1.81476
Unit 15 |  | 17.12776 | 16.75769 | 16.83238 | 43.69099 | 0.05034 | 1.83832
Unit 16 |  | 17.01018 | 16.85637 | 16.99557 | 43.53379 | 0.05171 | 1.81813
Unit 17 |  | 16.97563 | 16.86616 | 16.87439 | 42.48755 | 0.05103 | 1.83472
Unit 18 |  | 17.10235 | 16.82781 | 17.03991 | 42.19041 | 0.05138 | 1.85586
Unit 19 |  | 17.12356 | 16.90314 | 16.99866 | 42.76042 | 0.05153 | 1.8491
Unit 20 |  | 16.98337 | 16.44976 | 16.81611 | 42.77508 | 0.05091 | 1.86504
Unit 21 |  | 17.10928 | 16.64987 | 16.9837 | 42.33964 | 0.05056 | 1.82376
Unit 22 |  | 16.99536 | 16.82356 | 16.84491 | 44.31945 | 0.05019 | 1.88263
Unit 23 |  | 17.19328 | 16.83867 | 16.94834 | 43.21699 | 0.05085 | 1.86961
Unit 24 |  | 16.92935 | 16.8685 | 16.89431 | 42.98143 | 0.0506 | 1.82286
Unit 25 |  | 16.91097 | 16.55175 | 16.90805 | 43.27251 | 0.05114 | 1.837
Unit 26 |  | 17.05496 | 16.68899 | 16.88682 | 43.69722 | 0.05076 | 1.88566
Unit 27 |  | 16.98896 | 16.8459 | 16.94248 | 43.55452 | 0.05182 | 1.80802
Unit 28 |  | 16.74372 | 16.67827 | 16.71705 | 42.62388 | 0.05121 | 1.8275
Unit 29 |  | 16.98438 | 16.87195 | 16.91428 | 43.16699 | 0.05108 | 1.82928
Unit 30 |  | 17.09219 | 16.85242 | 16.85799 | 42.5985 | 0.05105 | 1.8305
Unit 31 |  | 16.92538 | 16.7238 | 16.85196 | 42.70992 | 0.05142 | 1.8259
Unit 32 |  | 17.04423 | 16.48799 | 17.02965 | 42.78414 | 0.05197 | 1.85006
Unit 33 |  | 17.15416 | 16.60448 | 16.76025 | 40.986 | 0.05106 | 1.79717
Unit 34 |  | 16.9268 | 16.74592 | 16.91384 | 42.5746 | 0.05149 | 1.82036
Unit 35 |  | 17.08946 | 16.41351 | 16.84606 | 42.948 | 0.05095 | 1.85422
Unit 36 |  | 17.04604 | 16.49948 | 17.02263 | 42.23372 | 0.05112 | 1.8571
|  | Max Stepheight | Min Stepheight | Mean Stepheight | Width | Space
Unit 1 | Trace 1 | 16.68624 | 16.07635 | 16.63281 | 22.0709 | 34.25162
Unit 2 |  | 16.92064 | 16.23928 | 16.43876 | 21.96748 | 35.03053
Unit 3 |  | 17.01071 | 16.3695 | 16.55126 | 21.78346 | 34.98892
Unit 4 |  | 16.94337 | 16.30349 | 16.86682 | 22.62812 | 34.19782
Unit 5 |  | 16.85305 | 16.19882 | 16.58391 | 22.09632 | 34.87669
Unit 6 |  | 16.90173 | 16.16623 | 16.5805 | 21.79043 | 34.35259
Unit 7 |  | 17.00422 | 16.2101 | 16.95392 | 21.60032 | 34.73629
Unit 8 |  | 17.2294 | 16.3808 | 16.52558 | 22.14907 | 34.35476
Unit 9 |  | 16.89961 | 15.95242 | 16.47455 | 21.76365 | 35.30433
Unit 10 |  | 16.72088 | 16.28972 | 16.52199 | 22.1777 | 34.36156
Unit 11 |  | 16.96735 | 16.07941 | 16.64425 | 22.17606 | 34.82342
Unit 12 |  | 16.86868 | 16.11814 | 16.78982 | 21.56995 | 35.57127
Unit 13 |  | 16.6281 | 15.9938 | 16.3244 | 22.31823 | 35.10916
Unit 14 |  | 16.92393 | 15.96238 | 16.35705 | 21.97577 | 34.46405
Unit 15 |  | 16.64762 | 16.17284 | 16.52458 | 21.79384 | 34.81315
Unit 16 |  | 17.04989 | 16.33891 | 16.37013 | 22.08605 | 35.1251
Unit 17 |  | 16.70889 | 16.10297 | 16.57837 | 22.52149 | 34.87588
Unit 18 |  | 17.03703 | 16.06236 | 16.72775 | 22.40095 | 34.14701
Unit 19 |  | 17.05471 | 16.07058 | 16.87956 | 22.30138 | 35.06237
Unit 20 |  | 16.78919 | 16.00651 | 16.72032 | 22.06091 | 34.59369
Unit 21 |  | 17.29312 | 16.40264 | 16.51279 | 22.11931 | 34.38935
Unit 22 |  | 16.95658 | 16.18696 | 16.76263 | 21.71178 | 35.21857
Unit 23 |  | 17.13767 | 16.14885 | 16.83475 | 22.2987 | 34.34051
Unit 24 |  | 16.87205 | 15.95198 | 16.73186 | 22.18264 | 34.55953
Unit 25 |  | 16.90916 | 15.87504 | 16.68785 | 21.78361 | 34.12505
Unit 26 |  | 16.91084 | 16.2709 | 16.62222 | 21.90966 | 34.37107
Unit 27 |  | 16.54056 | 16.23528 | 16.47247 | 21.88515 | 35.26987
Unit 28 |  | 16.79274 | 16.17806 | 16.68477 | 22.31554 | 34.86562
Unit 29 |  | 16.75141 | 16.27482 | 16.74175 | 22.30087 | 34.0797
Unit 30 |  | 16.97352 | 16.10788 | 16.22059 | 21.53412 | 34.34835
Unit 31 |  | 16.98619 | 15.58868 | 16.5074 | 21.90443 | 34.91661
Unit 32 |  | 16.96425 | 16.05183 | 16.7167 | 21.6815 | 34.61255
Unit 33 |  | 16.91753 | 16.26839 | 16.59595 | 22.19997 | 35.29531
Unit 34 |  | 16.77182 | 16.2431 | 16.4317 | 21.95835 | 34.74669
Unit 35 |  | 16.92962 | 16.17562 | 16.34475 | 21.63747 | 34.1924
Unit 36 |  | 16.8252 | 16.01856 | 16.50903 | 22.01587 | 34.01351