## ENG_PN-BETA-02_BU04_Front
|  | Max Stepheight | Min Stepheight | Mean Stepheight | Radius | Dimple | Bump
Unit 7 | Pad 1 | 16.9262 | 16.67439 | 16.80772 | 42.72794 | 0.05108 | 1.84842
Unit 8 |  | 17.06346 | 16.97881 | 16.98116 | 43.62986 | 0.05169 | 1.85203
Unit 9 |  | 16.71824 | 16.53071 | 16.71174 | 43.91632 | 0.05244 | 1.87503
Unit 4 |  | 17.15823 | 16.75897 | 16.98947 | 43.29544 | 0.05167 | 1.83744
Unit 5 |  | 16.90295 | 16.55574 | 16.61244 | 43.78742 | 0.05083 | 1.84392
Unit 6 |  | 17.14347 | 16.87244 | 17.07722 | 42.97337 | 0.05056 | 1.83901
Unit 1 |  | 17.03203 | 16.60269 | 16.7809 | 42.76629 | 0.05211 | 1.84598
Unit 2 |  | 16.97377 | 16.5983 | 16.79285 | 43.28958 | 0.05085 | 1.85245
Unit 3 |  | 16.978 | 16.77578 | 16.80803 | 43.39244 | 0.05036 | 1.85433
Unit 7 | Pad 2 | 17.14761 | 16.93353 | 17.1406 | 43.18069 | 0.05142 | 1.84629
Unit 8 |  | 17.0779 | 16.85941 | 16.93007 | 42.45985 | 0.0518 | 1.84383
Unit 9 |  | 17.33167 | 16.90319 | 17.04453 | 43.74238 | 0.05065 | 1.86011
Unit 4 |  | 16.89844 | 16.52911 | 16.77699 | 43.48923 | 0.05122 | 1.81393
Unit 5 |  | 17.1509 | 16.45943 | 16.8229 | 43.7697 | 0.05151 | 1.84755
Unit 6 |  | 17.13669 | 16.86809 | 16.88602 | 42.11682 | 0.04941 | 1.87608
Unit 1 |  | 17.08717 | 16.64051 | 17.01937 | 42.76341 | 0.05117 | 1.86493
Unit 2 |  | 17.38874 | 16.67959 | 17.28309 | 43.58466 | 0.05128 | 1.89106
Unit 3 |  | 17.07583 | 16.64231 | 16.85855 | 43.24036 | 0.05067 | 1.83782
|  | Dimple | Bump
Unit 7 | via 1 | 0.59615 | 1.12783
Unit 8 |  | 0.60076 | 1.13793
Unit 9 |  | 0.63451 | 1.14503
Unit 4 |  | 0.61439 | 1.14425
Unit 5 |  | 0.61122 | 1.15906
Unit 6 |  | 0.61349 | 1.11877
Unit 1 |  | 0.60783 | 1.1516
Unit 2 |  | 0.6071 | 1.127
Unit 3 |  | 0.60011 | 1.13808
|  | Rz max | Rz mean | Rz min | Rz max | Ra mean | Ra Std dev | Ra min | Ra max
Unit 7 | roughness | 0.78231 | 0.08145 | 0.61774 | 0.97038 | 0.10881 | 0.00761 | 0.09447 | 0.12919
Unit 8 |  | 0.75083 | 0.08239 | 0.60601 | 0.96101 | 0.11088 | 0.00763 | 0.0933 | 0.12718
Unit 9 |  | 0.75498 | 0.08154 | 0.61241 | 1.00293 | 0.1108 | 0.00773 | 0.09194 | 0.12562
Unit 4 |  | 0.76403 | 0.08236 | 0.60977 | 0.97064 | 0.10989 | 0.00753 | 0.09327 | 0.1298
Unit 5 |  | 0.75663 | 0.08174 | 0.60907 | 0.96997 | 0.11133 | 0.00764 | 0.09517 | 0.12932
Unit 6 |  | 0.7493 | 0.08104 | 0.61868 | 0.99461 | 0.10681 | 0.00777 | 0.09224 | 0.12733
Unit 1 |  | 0.76043 | 0.08278 | 0.62915 | 0.96106 | 0.11104 | 0.00764 | 0.09497 | 0.12844
Unit 2 |  | 0.75666 | 0.08102 | 0.59802 | 0.97237 | 0.11047 | 0.00764 | 0.09619 | 0.1276
Unit 3 |  | 0.75175 | 0.08228 | 0.60369 | 0.96111 | 0.10952 | 0.00769 | 0.09565 | 0.12664