## ENG_PN-BETA-02_BU04_Back
|  | Max Stepheight | Min Stepheight | Mean Stepheight | Radius
Unit 7 | Pad 1 | 17.352 | 16.81974 | 16.93597 | 43.06717 | 0.05103 | 1.84328
Unit 8 |  | 17.06816 | 16.66827 | 16.85537 | 42.97436 | 0.05227 | 1.82448
Unit 9 |  | 17.16235 | 16.71294 | 17.0009 | 42.74485 | 0.05039 | 1.87244
Unit 4 |  | 16.90414 | 16.68903 | 16.89569 | 43.31141 | 0.05233 | 1.82793
Unit 5 |  | 17.31748 | 16.63691 | 17.06685 | 43.55072 | 0.05186 | 1.87106
Unit 6 |  | 17.03473 | 16.76216 | 16.90555 | 43.49022 | 0.05147 | 1.82036
Unit 1 |  | 17.29781 | 16.41605 | 16.78462 | 42.32188 | 0.05092 | 1.81696
Unit 2 |  | 17.08887 | 16.614 | 16.79079 | 43.16107 | 0.05192 | 1.83168
Unit 3 |  | 16.81528 | 16.67473 | 16.73353 | 43.76075 | 0.05025 | 1.88086
|  | Dimple | Bump
Unit 7 | via 1 | 0.62168 | 1.09321
Unit 8 |  | 0.60943 | 1.13541
Unit 9 |  | 0.62574 | 1.112
Unit 4 |  | 0.61666 | 1.11075
Unit 5 |  | 0.61449 | 1.14071
Unit 6 |  | 0.61615 | 1.14045
Unit 1 |  | 0.62562 | 1.12789
Unit 2 |  | 0.6199 | 1.11654
Unit 3 |  | 0.61629 | 1.14522