## ENG_PN-BETA-02_BU02_Back
|  | Max Stepheight | Min Stepheight | Mean Stepheight | Radius | Dimple | Bump
Unit 7 | Pad 1 | 16.87149 | 16.65181 | 16.86946 | 43.06989 | 0.0507 | 1.83372
Unit 8 |  | 16.76447 | 16.5073 | 16.52152 | 42.03157 | 0.04977 | 1.80634
Unit 9 |  | 16.73281 | 16.62089 | 16.67588 | 41.89872 | 0.05031 | 1.83775
Unit 4 |  | 17.17615 | 16.52714 | 16.77063 | 43.12434 | 0.05084 | 1.84237
Unit 5 | scratched - not measurable
Unit 6 |  | 16.91052 | 16.61366 | 16.72466 | 42.51295 | 0.05027 | 1.83742
Unit 1 |  | 16.9694 | 16.3949 | 16.51044 | 43.44603 | 0.05127 | 1.82895
Unit 2 |  | 16.89752 | 16.5319 | 16.81582 | 41.89392 | 0.05016 | 1.80851
Unit 3 |  | 17.02429 | 16.42491 | 16.53555 | 41.9248 | 0.04999 | 1.82448
|  | Max Stepheight | Min Stepheight | Mean Stepheight | Width | Space
Unit 7 | Trace 1 | 16.80182 | 15.9909 | 16.25434 | 21.59144 | 34.01417
Unit 8 |  | 16.7304 | 15.64781 | 16.61098 | 22.03952 | 34.71906
Unit 9 | re-measured | 16.6273 | 15.96093 | 16.14033 | 22.01872 | 34.21931
Unit 4 |  | 16.98837 | 16.01563 | 16.56023 | 21.98398 | 33.81474
Unit 5 |  | 16.77985 | 15.95443 | 16.29403 | 21.42428 | 33.66966
Unit 6 |  | 16.59879 | 15.88504 | 16.52792 | 22.34232 | 34.78179
Unit 1 |  | 16.79433 | 15.94833 | 16.36314 | 22.19101 | 34.49059
Unit 2 |  | 16.65161 | 15.93373 | 16.19537 | 22.04714 | 34.17827
Unit 3 |  | 16.53413 | 15.88814 | 16.37192 | 21.4324 | 34.20744