## ENG_PN-BETA-02_BU02_Front
|  | Max Stepheight | Min Stepheight | Mean Stepheight | Radius | Dimple | Bump
Unit 7 | Pad 1 | 16.71662 | 16.63078 | 16.65968 | 41.95015 | 0.04945 | 1.82568
Unit 8 |  | 16.85994 | 16.69858 | 16.76633 | 43.01553 | 0.04999 | 1.85189
Unit 9 |  | 16.66155 | 16.65031 | 16.65127 | 43.14268 | 0.05028 | 1.81103
Unit 4 |  | 16.68954 | 16.57867 | 16.62317 | 42.83871 | 0.05045 | 1.82653
Unit 5 |  | 16.81953 | 16.57428 | 16.78787 | 41.90626 | 0.04979 | 1.80745
Unit 6 |  | 17.0465 | 16.88648 | 16.94725 | 41.95341 | 0.04992 | 1.83909
Unit 1 |  | 16.91227 | 16.29171 | 16.6657 | 42.48365 | 0.05131 | 1.80819
Unit 2 |  | 17.14361 | 16.63872 | 16.95684 | 42.63271 | 0.05053 | 1.82674
Unit 3 |  | 17.23589 | 16.51526 | 16.59708 | 42.54894 | 0.05135 | 1.80748
|  | Max Stepheight | Min Stepheight | Mean Stepheight | Radius | Dimple | Bump
Unit 7 | Pad 2 | 16.83938 | 16.30404 | 16.40329 | 42.28998 | 0.05119 | 1.79628
Unit 8 |  | 16.88764 | 16.68731 | 16.88282 | 41.90865 | 0.04953 | 1.81758
Unit 9 |  | 16.69972 | 16.53552 | 16.64475 | 42.67235 | 0.0513 | 1.83924
Unit 4 |  | 16.67427 | 16.41203 | 16.49544 | 42.89611 | 0.05044 | 1.80517
Unit 5 |  | 16.67964 | 16.58539 | 16.58705 | 42.15181 | 0.05044 | 1.83698
Unit 6 |  | 17.3208 | 16.82708 | 16.98164 | 42.44855 | 0.0508 | 1.81059
Unit 1 |  | 16.83376 | 16.25366 | 16.49399 | 43.45818 | 0.04979 | 1.79898
Unit 2 |  | 17.05042 | 16.28049 | 16.69313 | 42.40173 | 0.05068 | 1.83713
Unit 3 |  | 16.75829 | 16.55803 | 16.66904 | 42.00021 | 0.05081 | 1.82333
|  | Max Stepheight | Min Stepheight | Mean Stepheight | Radius
Unit 7 | SR Pad 1 | 16.007 | 15.38056 | 15.46059 | 247.32573
Unit 8 |  | 15.50656 | 15.20839 | 15.21644 | 254.38341
Unit 9 |  | 15.90771 | 15.31525 | 15.44061 | 253.13137
Unit 4 |  | 15.89402 | 15.51357 | 15.85246 | 258.42677
Unit 5 |  | 15.86767 | 15.45379 | 15.64728 | 254.46465
Unit 6 |  | 15.58006 | 15.48371 | 15.54949 | 258.08333
Unit 1 |  | 15.79134 | 15.7216 | 15.76742 | 255.26847
Unit 2 |  | 15.65701 | 15.45629 | 15.64333 | 253.40928
Unit 3 |  | 15.71443 | 15.3009 | 15.62216 | 254.40192
|  | Max Stepheight | Min Stepheight | Mean Stepheight | Width | Space
Unit 7 | Trace 1 | 16.64619 | 16.17112 | 16.28553 | 21.46565 | 34.00359
Unit 8 |  | 16.69546 | 15.9722 | 16.4518 | 21.58752 | 34.30883
Unit 9 |  | 16.72963 | 15.98055 | 16.33582 | 21.52887 | 34.17907
Unit 4 |  | 16.78454 | 16.01398 | 16.14558 | 21.92784 | 33.10902
Unit 5 |  | 16.50893 | 15.96043 | 16.13098 | 22.27616 | 34.18885
Unit 6 |  | 16.60923 | 16.00526 | 16.36971 | 22.14933 | 33.86401
Unit 1 |  | 17.13996 | 16.3715 | 16.42363 | 21.98089 | 34.09673
Unit 2 |  | 16.60235 | 16.23328 | 16.45054 | 22.13759 | 34.29144
Unit 3 |  | 17.15524 | 16.02602 | 16.26902 | 21.8825 | 34.52831
|  | Max Stepheight | Min Stepheight | Mean Stepheight | Width | Space
Unit 7 | Trace 2 | 16.75447 | 16.04865 | 16.56048 | 22.38625 | 33.92936
Unit 8 |  | 16.57243 | 16.144 | 16.49557 | 21.95179 | 34.688
Unit 9 |  | 16.97506 | 16.03898 | 16.59925 | 22.09595 | 34.15767
Unit 4 |  | 16.91026 | 16.09941 | 16.41042 | 21.66447 | 34.25081
Unit 5 |  | 16.76586 | 15.59563 | 16.68522 | 21.73931 | 33.90164
Unit 6 |  | 16.75353 | 15.51963 | 16.50153 | 21.79642 | 33.4123
Unit 1 |  | 16.80995 | 15.74871 | 16.39896 | 21.95632 | 34.07937
Unit 2 |  | 16.58974 | 15.59521 | 16.41549 | 21.56762 | 34.26633
Unit 3 |  | 16.47509 | 16.31629 | 16.42021 | 21.89379 | 34.3087
|  | Dimple | Bump
Unit 7 | via 1 | 0.60075 | 1.09726
Unit 8 |  | 0.6044 | 1.11989
Unit 9 |  | 0.62076 | 1.12647
Unit 4 |  | 0.59801 | 1.11358
Unit 5 |  | 0.60247 | 1.11431
Unit 6 |  | 0.61866 | 1.09735
Unit 1 |  | 0.6153 | 1.11252
Unit 2 |  | 0.59736 | 1.14039
Unit 3 |  | 0.62316 | 1.1185
|  | Dimple | Bump
Unit 7 | via 2 | 0.61505 | 1.08065
Unit 8 |  | 0.60234 | 1.09685
Unit 9 |  | 0.61027 | 1.11624
Unit 4 |  | 0.59796 | 1.12315
Unit 5 |  | 0.60868 | 1.11467
Unit 6 |  | 0.60593 | 1.11536
Unit 1 |  | 0.59917 | 1.11362
Unit 2 |  | 0.5911 | 1.1152
Unit 3 |  | 0.59774 | 1.1053
|  | Rz max | Rz mean | Rz min | Rz max | Ra mean | Ra Std dev | Ra min | Ra max
Unit 7 | roughness | 0.74457 | 0.07909 | 0.60108 | 0.94755 | 0.11119 | 0.00781 | 0.09357 | 0.12665
Unit 8 |  | 0.75652 | 0.08115 | 0.60711 | 0.95159 | 0.10871 | 0.00759 | 0.09282 | 0.1255
Unit 9 |  | 0.74695 | 0.08218 | 0.60041 | 0.9725 | 0.10853 | 0.00756 | 0.09296 | 0.12586
Unit 4 |  | 0.75132 | 0.0813 | 0.60751 | 0.96446 | 0.10924 | 0.00758 | 0.09533 | 0.12663
Unit 5 |  | 0.75121 | 0.08145 | 0.61289 | 0.95135 | 0.11146 | 0.00763 | 0.09352 | 0.12438
Unit 6 |  | 0.74769 | 0.08032 | 0.60719 | 0.99223 | 0.10937 | 0.00763 | 0.09686 | 0.12948
Unit 1 |  | 0.75784 | 0.08031 | 0.60116 | 0.97163 | 0.10902 | 0.00755 | 0.09298 | 0.12306
Unit 2 |  | 0.75927 | 0.08118 | 0.59645 | 0.9599 | 0.11046 | 0.00768 | 0.09372 | 0.12543
Unit 3 |  | 0.75058 | 0.08139 | 0.6023 | 0.96512 | 0.11058 | 0.0076 | 0.09322 | 0.12738