## ENG_PN-BETA-02_BU02_Front
Measured by operator 7 on tool HRM-2
|  | Max Stepheight | Min Stepheight | Mean Stepheight | Radius | Dimple | Bump
Unit 7 | Pad 1 | 16.74282 | 16.36466 | 16.52101 | 42.99074 | 0.05093 | 1.82494
Unit 8 |  | 16.99627 | 16.46362 | 16.51407 | 42.40317 | 0.0508 | 1.81926
Unit 9 |  | 16.75684 | 16.49652 | 16.58895 | 42.86835 | 0.04991 | 1.79203
Unit 4 |  | 16.61575 | 16.42642 | 16.53711 | 42.80011 | 0.05118 | 1.85786
Unit 5 |  | 16.9185 | 16.50745 | 16.64358 | 42.91588 | 0.05117 | 1.82466
Unit 6 |  | 16.889 | 16.55704 | 16.67344 | 41.90093 | 0.05174 | 1.81947
Unit 1 |  | 17.38002 | 16.74967 | 16.82536 | 42.69999 | 0.0505 | 1.80581
Unit 2 |  | 17.04922 | 16.6781 | 16.68941 | 42.19077 | 0.04993 | 1.84341
Unit 3 |  | 16.94658 | 16.36216 | 16.71418 | 43.20833 | 0.05067 | 1.81969
|  | Dimple | Bump
Unit 7 | via 1 | 0.6009 | 1.12855
Unit 8 |  | 0.60671 | 1.08552
Unit 9 |  | 0.5938 | 1.12185
Unit 4 |  | 0.60988 | 1.10719
Unit 5 |  | 0.598 | 1.09959
Unit 6 |  | 0.59525 | 1.11414
Unit 1 |  | 0.59473 | 1.14105
Unit 2 |  | 0.60037 | 1.13466
Unit 3 |  | 0.6071 | 1.12039
|  | Rz max | Rz mean | Rz min | Rz max | Ra mean | Ra Std dev | Ra min | Ra max
Unit 7 | roughness | 0.74123 | 0.08064 | 0.61549 | 0.92798 | 0.10904 | 0.00752 | 0.09348 | 0.12488
Unit 8 |  | 0.7296 | 0.08144 | 0.59823 | 0.94423 | 0.11296 | 0.0076 | 0.09182 | 0.12593
Unit 9 |  | 0.75219 | 0.08178 | 0.59375 | 0.96306 | 0.11048 | 0.00771 | 0.0945 | 0.12451
Unit 4 |  | 0.75054 | 0.07945 | 0.61073 | 0.94667 | 0.10801 | 0.00772 | 0.09294 | 0.12593
Unit 5 |  | 0.73677 | 0.08171 | 0.6059 | 0.96813 | 0.1087 | 0.00748 | 0.09484 | 0.12669
Unit 6 |  | 0.7399 | 0.08141 | 0.6114 | 0.95217 | 0.10975 | 0.00768 | 0.09416 | 0.1254
Unit 1 |  | 0.7553 | 0.08155 | 0.60102 | 0.96208 | 0.10921 | 0.0075 | 0.09305 | 0.1276
Unit 2 |  | 0.75937 | 0.08256 | 0.60102 | 0.96433 | 0.10962 | 0.00745 | 0.09302 | 0.12633
Unit 3 |  | 0.74587 | 0.0803 | 0.61041 | 0.9767 | 0.10916 | 0.00765 | 0.09281 | 0.12721