## ENG_PN-BETA-02_BU07_Front
|  | Max Stepheight | Min Stepheight | Mean Stepheight | Radius | Dimple | Bump
Unit 7 | Pad 1 | 17.39033 | 16.97172 | 17.0426 | 44.24105 | 0.0517 | 1.8652
Unit 8 |  | 17.34148 | 16.99759 | 17.14281 | 42.78423 | 0.05219 | 1.91812
Unit 9 |  | 17.47421 | 17.13508 | 17.30125 | 43.81532 | 0.05194 | 1.86929
Unit 4 |  | 17.37874 | 17.01265 | 17.19221 | 44.59571 | 0.05178 | 1.86493
Unit 5 |  | 17.57468 | 17.09911 | 17.23718 | 43.98413 | 0.05181 | 1.85994
Unit 6 |  | 17.68805 | 17.45052 | 17.5479 | 43.64255 | 0.0522 | 1.8933
Unit 1 |  | 17.28549 | 17.0407 | 17.27262 | 44.1985 | 0.05153 | 1.88372
Unit 2 |  | 16.98303 | 16.71032 | 16.82253 | 43.88364 | 0.05217 | 1.8917
Unit 3 |  | 17.24137 | 16.94452 | 16.98799 | 44.01764 | 0.05206 | 1.88126
Unit 7 | Pad 2 | 17.49431 | 17.03867 | 17.09657 | 43.99893 | 0.05177 | 1.87676
Unit 8 |  | 17.39216 | 17.14029 | 17.23521 | 43.16337 | 0.0526 | 1.83973
Unit 9 |  | 17.22212 | 16.73649 | 16.98842 | 43.79457 | 0.05147 | 1.89135
Unit 4 |  | 17.14098 | 17.0144 | 17.09208 | 43.69617 | 0.05223 | 1.86522
Unit 5 |  | 17.3756 | 17.27165 | 17.31376 | 43.91552 | 0.05322 | 1.88133
Unit 6 |  | 17.47511 | 17.06238 | 17.11043 | 43.91793 | 0.05237 | 1.88001
Unit 1 |  | 17.23254 | 17.00903 | 17.10441 | 43.87257 | 0.0513 | 1.84737
Unit 2 |  | 17.21594 | 17.10012 | 17.13433 | 44.92673 | 0.05216 | 1.86326
Unit 3 |  | 17.21809 | 16.96813 | 17.20731 | 43.55388 | 0.05192 | 1.91257
|  | Dimple | Bump
Unit 7 | via 1 | 0.62573 | 1.146
Unit 8 |  | 0.63288 | 1.145
Unit 9 |  | 0.61658 | 1.15143
Unit 4 |  | 0.61818 | 1.15751
Unit 5 |  | 0.61296 | 1.14571
Unit 6 |  | 0.62376 | 1.1418
Unit 1 |  | 0.62446 | 1.17031
Unit 2 |  | 0.62062 | 1.1254
Unit 3 |  | 0.62913 | 1.14993
|  | Rz max | Rz mean | Rz min | Rz max | Ra mean | Ra Std dev | Ra min | Ra max
Unit 7 | roughness | 0.77764 | 0.08389 | 0.62534 | 0.99916 | 0.11299 | 0.00791 | 0.09469 | 0.13079
Unit 8 |  | 0.77017 | 0.08399 | 0.63013 | 0.98713 | 0.11344 | 0.00782 | 0.09451 | 0.13133
Unit 9 |  | 0.78445 | 0.08239 | 0.62463 | 0.98686 | 0.11201 | 0.00771 | 0.09683 | 0.13252
Unit 4 |  | 0.78882 | 0.08246 | 0.61381 | 1.00856 | 0.11422 | 0.00772 | 0.09694 | 0.13099
Unit 5 |  | 0.77787 | 0.08411 | 0.64132 | 0.97575 | 0.11239 | 0.00802 | 0.09733 | 0.12966
Unit 6 |  | 0.78254 | 0.08381 | 0.61692 | 0.97824 | 0.11182 | 0.00795 | 0.09575 | 0.12737
Unit 1 |  | 0.7671 | 0.08341 | 0.6181 | 0.98957 | 0.1137 | 0.00783 | 0.09494 | 0.13081
Unit 2 |  | 0.77283 | 0.08319 | 0.60964 | 0.9861 | 0.11281 | 0.00805 | 0.0977 | 0.12673
Unit 3 |  | 0.76769 | 0.0837 | 0.63725 | 1.01499 | 0.11456 | 0.00781 | 0.09442 | 0.1328