## ENG_PN-BETA-02_BU07_Front
|  | Distance 1 | Distance 2 | Angle | Area
Unit 7 | Fiducial 1 | 125.67741 | 87.78731 | 94.25686 | 534.1672
Unit 8 |  | 124.83458 | 89.38533 | 92.81069 | 520.91958
Unit 9 |  | 126.44182 | 89.07691 | 92.51494 | 525.21591
Unit 4 |  | 125.23332 | 89.6746 | 92.6946 | 529.6838
Unit 5 |  | 125.83599 | 86.46423 | 95.40081 | 525.23249
Unit 6 |  | 124.55223 | 89.6226 | 92.53452 | 538.82663
Unit 1 |  | 124.89067 | 87.82608 | 95.37705 | 544.38335
Unit 2 |  | 124.0193 | 87.5351 | 90.84241 | 536.25516
Unit 3 |  | 125.42631 | 88.42807 | 94.43658 | 530.63289
|  | Height | Diameter
Unit 7 | Micro Bump 3 | 8.81877 | 24.88574
Unit 8 |  | 8.8103 | 24.96714
Unit 9 |  | 8.74837 | 24.68557
Unit 4 |  | 8.95341 | 24.99398
Unit 5 |  | 8.80975 | 24.66545
Unit 6 |  | 8.84156 | 25.23686
Unit 1 |  | 9.01872 | 25.26841
Unit 2 |  | 8.89032 | 24.68301
Unit 3 |  | 8.94878 | 25.18866
|  | Max Stepheight | Min Stepheight | Mean Stepheight | Radius | Dimple | Bump
Unit 7 | Pad 1 | 17.24282 | 16.97604 | 16.98409 | 43.71059 | 0.05215 | 1.85702
Unit 8 |  | 17.3061 | 17.09039 | 17.1789 | 44.10848 | 0.05288 | 1.91847
Unit 9 |  | 17.52441 | 17.03312 | 17.11773 | 43.41497 | 0.05341 | 1.88101
Unit 4 |  | 17.64334 | 17.09543 | 17.19603 | 43.26571 | 0.05171 | 1.87838
Unit 5 |  | 17.58121 | 17.22128 | 17.28826 | 42.77807 | 0.05202 | 1.91273
Unit 6 |  | 17.24078 | 17.03603 | 17.22255 | 43.53312 | 0.05155 | 1.8703
Unit 1 |  | 17.45639 | 16.86482 | 16.99875 | 43.50262 | 0.05154 | 1.84431
Unit 2 |  | 17.33149 | 17.07821 | 17.2613 | 43.46568 | 0.0528 | 1.8353
Unit 3 |  | 17.19494 | 16.80366 | 17.15311 | 44.01221 | 0.05314 | 1.87024
|  | Rz max | Rz mean | Rz min | Rz max | Ra mean | Ra Std dev | Ra min | Ra max
Unit 7 | roughness | 0.76864 | 0.08344 | 0.62108 | 0.99726 | 0.11043 | 0.00784 | 0.09493 | 0.13015
Unit 8 |  | 0.75629 | 0.08357 | 0.61513 | 0.99985 | 0.11106 | 0.00782 | 0.09684 | 0.12982
Unit 9 |  | 0.7696 | 0.08467 | 0.61516 | 1.00243 | 0.11485 | 0.00787 | 0.09482 | 0.13141
Unit 4 |  | 0.74576 | 0.08378 | 0.62533 | 0.98482 | 0.11243 | 0.00791 | 0.097 | 0.12783
Unit 5 |  | 0.76265 | 0.08169 | 0.64692 | 0.99257 | 0.11251 | 0.00765 | 0.09735 | 0.13195
Unit 6 |  | 0.76417 | 0.08251 | 0.62331 | 0.96572 | 0.11179 | 0.00791 | 0.09675 | 0.12972
Unit 1 |  | 0.78632 | 0.08377 | 0.6217 | 0.99888 | 0.11291 | 0.00772 | 0.09671 | 0.12724
Unit 2 |  | 0.78193 | 0.08252 | 0.62709 | 0.99915 | 0.11171 | 0.00782 | 0.09648 | 0.13396
Unit 3 |  | 0.77976 | 0.08215 | 0.64168 | 0.96171 | 0.10829 | 0.00776 | 0.0964 | 0.12901