## ENG_PN-BETA-02_BU07_Back
|  | Max Stepheight | Min Stepheight | Mean Stepheight | Radius
Unit 7 | Pad 1 | 17.39256 | 17.05425 | 17.16965 | 44.09887 | 0.05135 | 1.86771
Unit 8 |  | 17.19825 | 16.94008 | 17.06511 | 43.01496 | 0.05152 | 1.85495
Unit 9 |  | 17.41279 | 17.09713 | 17.22183 | 44.38171 | 0.05214 | 1.90418
Unit 4 |  | 17.45923 | 16.8354 | 16.92791 | 43.5702 | 0.0516 | 1.83357
Unit 5 |  | 17.63861 | 16.98134 | 17.30393 | 44.39984 | 0.05228 | 1.87128
Unit 6 |  | 17.30835 | 16.90493 | 17.06674 | 43.70941 | 0.05207 | 1.87599
Unit 1 |  | 17.2459 | 16.82288 | 17.01839 | 43.23559 | 0.0518 | 1.90427
Unit 2 |  | 17.33738 | 16.53629 | 16.9832 | 44.12988 | 0.05223 | 1.83993
Unit 3 |  | 17.6315 | 17.15456 | 17.24423 | 43.84542 | 0.052 | 1.86243
|  | Dimple | Bump
Unit 7 | via 1 | 0.63168 | 1.1333
Unit 8 |  | 0.63469 | 1.14448
Unit 9 |  | 0.62249 | 1.16166
Unit 4 |  | 0.64011 | 1.14242
Unit 5 |  | 0.63602 | 1.15449
Unit 6 |  | 0.63501 | 1.13464
Unit 1 |  | 0.63572 | 1.13604
Unit 2 |  | 0.60764 | 1.14787
Unit 3 |  | 0.62111 | 1.14543