## ENG_PN-BETA-02_BU07_Front
|  | Max Stepheight | Min Stepheight | Mean Stepheight | Radius | Dimple | Bump
Unit 7 | Pad 1 | 17.17755 | 17.05505 | 17.06286 | 43.03465 | 0.05154 | 1.89173
Unit 8 |  | 17.14408 | 16.71333 | 17.03234 | 43.56261 | 0.05224 | 1.90295
Unit 9 |  | 17.63844 | 16.84866 | 17.16947 | 43.90531 | 0.05276 | 1.87617
Unit 4 |  | 17.40806 | 17.0354 | 17.16359 | 44.31417 | 0.05256 | 1.86983
Unit 5 |  | 17.32467 | 16.81723 | 17.26404 | 44.38186 | 0.05293 | 1.87756
Unit 6 |  | 17.46077 | 17.1486 | 17.36163 | 43.12956 | 0.05256 | 1.8659
Unit 1 |  | 17.31923 | 17.28959 | 17.29414 | 43.62362 | 0.05254 | 1.89728
Unit 2 |  | 17.12563 | 16.86352 | 17.11774 | 43.90595 | 0.05221 | 1.89037
Unit 3 |  | 17.33662 | 17.16008 | 17.27767 | 44.05952 | 0.05171 | 1.85635
|  | Max Stepheight | Min Stepheight | Mean Stepheight | Radius | Dimple | Bump
Unit 7 | Pad 1 | 17.3546 | 16.68409 | 17.147 | 43.63148 | 0.05259 | 1.8594
Unit 8 |  | 17.40429 | 17.07962 | 17.3149 | 43.65457 | 0.05257 | 1.87521
Unit 9 |  | 17.37204 | 17.11869 | 17.19204 | 43.94357 | 0.05222 | 1.84257
Unit 4 |  | 17.28672 | 16.47476 | 17.19218 | 44.06038 | 0.0513 | 1.90796
Unit 5 |  | 17.35009 | 17.08242 | 17.19155 | 43.76216 | 0.05257 | 1.87274
Unit 6 |  | 17.2206 | 17.13446 | 17.21461 | 44.32363 | 0.05166 | 1.84764
Unit 1 |  | 17.22184 | 17.02736 | 17.10306 | 43.93676 | 0.05147 | 1.87999
Unit 2 |  | 17.60136 | 17.10268 | 17.30182 | 43.47735 | 0.05185 | 1.85827
Unit 3 |  | 17.35165 | 16.91737 | 16.99774 | 43.26612 | 0.05175 | 1.89916
|  | Dimple | Bump
Unit 7 | via 1 | 0.62683 | 1.15765
Unit 8 |  | 0.62914 | 1.12015
Unit 9 |  | 0.6202 | 1.14752
Unit 4 |  | 0.63454 | 1.13323
Unit 5 |  | 0.62261 | 1.16953
Unit 6 |  | 0.63423 | 1.13726
Unit 1 |  | 0.62072 | 1.15396
Unit 2 |  | 0.62964 | 1.15067
Unit 3 |  | 0.62575 | 1.13944
|  | Rz max | Rz mean | Rz min | Rz max | Ra mean | Ra Std dev | Ra min | Ra max
Unit 7 | roughness | 0.78445 | 0.08441 | 0.62108 | 0.99683 | 0.11199 | 0.00788 | 0.09657 | 0.13042
Unit 8 |  | 0.79041 | 0.08197 | 0.63017 | 0.9916 | 0.11145 | 0.00778 | 0.09582 | 0.13103
Unit 9 |  | 0.77471 | 0.08257 | 0.62727 | 0.97469 | 0.11166 | 0.0079 | 0.09631 | 0.13087
Unit 4 |  | 0.77484 | 0.08379 | 0.63076 | 1.00257 | 0.11395 | 0.00766 | 0.0957 | 0.12782
Unit 5 |  | 0.74964 | 0.08414 | 0.62708 | 1.01308 | 0.11292 | 0.00784 | 0.09709 | 0.12771
Unit 6 |  | 0.76102 | 0.08329 | 0.6282 | 0.99605 | 0.11102 | 0.00791 | 0.09568 | 0.12912
Unit 1 |  | 0.78404 | 0.08273 | 0.64238 | 0.98378 | 0.11183 | 0.00765 | 0.0944 | 0.13159
Unit 2 |  | 0.78224 | 0.08297 | 0.61681 | 0.99188 | 0.11458 | 0.0078 | 0.09827 | 0.13045
Unit 3 |  | 0.76162 | 0.08326 | 0.62654 | 0.99877 | 0.11439 | 0.00785 | 0.09559 | 0.12844